## Sheet1
number | St_Mn | St_PDI | St_Conversion | nBA_Mn | nBA_PDI | nBA_Conversion | SMILES
1 | 4600 | 1.64 | 43 |  |  |  | [O]N1[C@@](C)(C(OC)=O)CCC[C@]1(C)C(OC)=O
2 | 7100 | 1.57 | 58 |  |  |  | [O]N1[C@](C(OC)=O)(C)CCC[C@@]1(C)C(OC)=O
3 | 6300 | 1.32 | 61 |  |  |  | [O]N1C(CC)(CC)CC(O)CCC1(CC)CC
4 | 6100 | 1.22 | 71 |  |  |  | [O]N1[C@@](CC)(C(OC)=O)CCC[C@]1(C(OC)=O)CC
5 | 4800 | 1.19 | 50 |  |  |  | [O]N1[C@@](C)(COC)CCC[C@]1(COC)C
6 | 7100 | 1.19 | 69 |  |  |  | [O]N1[C@@](C)(CO[Si](C)(C)C(C)(C)C)CCC[C@]1(CO[Si](C)(C)C(C)(C)C)C
7 (24) | 1800 | 1.3 | 19 |  |  |  | [O]N1C(C)(C)CCCC1(C)C
8 (29) | 5000 | 1.16 | 51 |  |  |  | CC(C)(C)N([O])C(C1=CC=CC=C1)C(C)C
9 | 3000 | 1.23 | 28 | 2100 | 1.6 | 13 | [O]N(C(C)(C)C1)C(C)(C)CC1=O
10 | 9000 | 1.1 | 84 | 11200 | 1.44 | 59 | [O]N(C(C)(C)CC1)C(C)(C)CC1=O
11 | 5000 | 1.17 | 54 | 13800 | 1.44 | 71 | [O]N(C(C)(CC1)C)C(C)(CCC1=O)C
12 | 5600 | 1.29 | 58 | 10600 | 1.8 | 55 | [O]N(C(C)(C)C1)C(C)(C)CCCC1=O
13 (28) | 2200 | 1.27 | 26 |  |  |  | OC1CC(C)(C)N([O])C(C)(C)C1
14 | 3300 | 1.23 | 30 | 3400 | 1.38 | 16 | [O]N1C(C)(C)CC(O)CCC1(C)C
15 | 6400 | 1.41 | 49 | 5300 | 1.56 | 36 | [O]N1C(C)(C)CCC(O)CCC1(C)C
16 | 3600 | 1.23 | 36 | 3500 | 1.42 | 17 | [O]N1C(C)(C)CCCC(O)CC1(C)C
17 | 10900 | 1.12 | 79 |  |  |  | O=C1CC(CC)(CC)N([O])C(CC)(CC)C1
18 | 11170 | 1.36 | 68 |  |  |  | OC1CC(CC)(CC)N([O])C(CC)(CC)C1
19 | 7400 | 1.14 | 65 |  |  |  | O=C1CC(CC)(CC)N([O])C(C)(C)C1
20 | 7700 | 1.13 | 66 |  |  |  | [O]N(C(CC)(CC)CC1)C(CC)(CC)CC1=O